## Sheet1
f'c (MPa) | fy (MPa) | Rebar diameter (mm) | Rebar Type | Bond length (mm) | W/C | Water (kg/m3) | Cement (kg/m3) | Fine aggregate (kg/m3) | Natural coarse aggregate (kg/m3) | Recycled coarse aggregate (kg/m3) | Pre soaked ? | Bond Strength (MPa)
64.0 | 220 | 14 | 0 | 100 | 0.36 | 180 | 500 | 523.7 | 1221.9 | 0 | 0 | 11.3
55.8 | 220 | 14 | 0 | 100 | 0.414 | 207 | 500 | 486.6 | 0 | 1135.4 | 0 | 8.0
49.9 | 220 | 14 | 0 | 100 | 0.482 | 241 | 500 | 0 | 0 | 1574.3 | 0 | 6.5
88.3 | 220 | 14 | 0 | 100 | 0.2772277 | 126 | 454.5 | 551.2 | 1286.1 | 0 | 0 | 17.7
74.4 | 220 | 14 | 0 | 100 | 0.3410341 | 155 | 454.5 | 512.5 | 0 | 1195 | 0 | 16.2
68.9 | 220 | 14 | 0 | 100 | 0.440484 | 200.2 | 454.5 | 0 | 0 | 1657 | 0 | 13.2
64.0 | 220 | 14 | 0 | 100 | 0.36 | 180 | 500 | 523.7 | 1221.9 | 0 | 0 | 11.3
60.9 | 220 | 14 | 0 | 100 | 0.3754 | 187.7 | 500 | 488.5 | 0 | 1138.9 | 0 | 8.2
51.2 | 220 | 14 | 0 | 100 | 0.4924 | 246.2 | 500 | 0 | 0 | 1581 | 0 | 7.8
102.3 | 220 | 14 | 0 | 100 | 0.2772277 | 126 | 454.5 | 551.2 | 1286.1 | 0 | 0 | 17.7
87.0 | 220 | 14 | 0 | 100 | 0.2891089 | 131.4 | 454.5 | 514.1 | 0 | 1198.7 | 0 | 16.8
64.0 | 220 | 14 | 0 | 100 | 0.36 | 180 | 500 | 523.7 | 1221.9 | 0 | 0 | 11.3
58.4 | 220 | 14 | 0 | 100 | 0.36 | 180 | 500 | 491 | 0 | 1145.7 | 0 | 8.3
53.1 | 220 | 14 | 0 | 100 | 0.4134 | 206.7 | 500 | 0 | 0 | 1594 | 0 | 7.1
102.3 | 220 | 14 | 0 | 100 | 0.2772277 | 126 | 454.5 | 551.2 | 1286.1 | 0 | 0 | 17.7
90.8 | 220 | 14 | 0 | 100 | 0.2772277 | 126 | 454.5 | 516.8 | 0 | 1205.8 | 0 | 18.7
89.2 | 220 | 14 | 0 | 100 | 0.2932893 | 133.3 | 454.5 | 0 | 0 | 1677.8 | 0 | 18.3
60.2 | 220 | 14 | 0 | 100 | 0.36 | 180 | 500 | 285.3 | 1615.5 | 0 | 0 | 9.3
63.3 | 220 | 14 | 0 | 100 | 0.36 | 180 | 500 | 254.6 | 254.6 | 1187.3 | 0 | 8.1
58.6 | 220 | 14 | 0 | 100 | 0.3866 | 193.3 | 500 | 0 | 0 | 1676.4 | 0 | 6.5
95.9 | 220 | 14 | 0 | 100 | 0.2486249 | 113 | 454.5 | 305.9 | 1732.2 | 0 | 0 | 24.1
87.9 | 220 | 14 | 0 | 100 | 0.2633663 | 119.7 | 454.5 | 272.9 | 272.9 | 1273.4 | 0 | 23.0
83.3 | 220 | 14 | 0 | 100 | 0.2926293 | 133 | 454.5 | 0 | 0 | 1797.7 | 0 | 21.6
64.0 | 410 | 14 | 1 | 100 | 0.36 | 180 | 500 | 523.7 | 1221.9 | 0 | 0 | 29.1
55.8 | 410 | 14 | 1 | 100 | 0.414 | 207 | 500 | 486.6 | 0 | 1135.4 | 0 | 27.3
49.9 | 410 | 14 | 1 | 100 | 0.482 | 241 | 500 | 0 | 0 | 1574.3 | 0 | 24.1
88.3 | 410 | 14 | 1 | 100 | 0.2772277 | 126 | 454.5 | 551.2 | 1286.1 | 0 | 0 | 35.2
74.4 | 410 | 14 | 1 | 100 | 0.3410341 | 155 | 454.5 | 512.5 | 0 | 1195 | 0 | 34.1
68.9 | 410 | 14 | 1 | 100 | 0.440484 | 200.2 | 454.5 | 0 | 0 | 1657 | 0 | 30.3
64.0 | 410 | 14 | 1 | 100 | 0.36 | 180 | 500 | 523.7 | 1221.9 | 0 | 0 | 29.1
60.9 | 410 | 14 | 1 | 100 | 0.3754 | 187.7 | 500 | 488.5 | 0 | 1138.9 | 0 | 26.8
51.2 | 410 | 14 | 1 | 100 | 0.4924 | 246.2 | 500 | 0 | 0 | 1581 | 0 | 23.7
102.3 | 410 | 14 | 1 | 100 | 0.2772277 | 126 | 454.5 | 551.2 | 1286.1 | 0 | 0 | 35.2
87.0 | 410 | 14 | 1 | 100 | 0.2891089 | 131.4 | 454.5 | 514.1 | 0 | 1198.7 | 0 | 32.6
64.0 | 410 | 14 | 1 | 100 | 0.36 | 180 | 500 | 523.7 | 1221.9 | 0 | 0 | 29.1
58.4 | 410 | 14 | 1 | 100 | 0.36 | 180 | 500 | 491 | 0 | 1145.7 | 0 | 26.4
53.1 | 410 | 14 | 1 | 100 | 0.4134 | 206.7 | 500 | 0 | 0 | 1594 | 0 | 23.7
102.3 | 410 | 14 | 1 | 100 | 0.2772277 | 126 | 454.5 | 551.2 | 1286.1 | 0 | 0 | 35.2
90.8 | 410 | 14 | 1 | 100 | 0.2772277 | 126 | 454.5 | 516.8 | 0 | 1205.8 | 0 | 42.0
89.2 | 410 | 14 | 1 | 100 | 0.2932893 | 133.3 | 454.5 | 0 | 0 | 1677.8 | 0 | 38.5
60.2 | 410 | 14 | 1 | 100 | 0.36 | 180 | 500 | 285.3 | 1615.5 | 0 | 0 | 26.0
63.3 | 410 | 14 | 1 | 100 | 0.36 | 180 | 500 | 254.6 | 254.6 | 1187.3 | 0 | 24.4
58.6 | 410 | 14 | 1 | 100 | 0.3866 | 193.3 | 500 | 0 | 0 | 1676.4 | 0 | 22.9
95.9 | 410 | 14 | 1 | 100 | 0.2486249 | 113 | 454.5 | 305.9 | 1732.2 | 0 | 0 | 46.0
87.9 | 410 | 14 | 1 | 100 | 0.2633663 | 119.7 | 454.5 | 272.9 | 272.9 | 1273.4 | 0 | 45.4
83.3 | 410 | 14 | 1 | 100 | 0.2926293 | 133 | 454.5 | 0 | 0 | 1797.7 | 0 | 43.1
43.52 | 300 | 10 | 0 | 50 | 0.43 | 185 | 430 | 473 | 1058 | 0 | 1 | 8.93
39.27 | 300 | 10 | 0 | 50 | 0.43 | 185 | 430 | 473 | 529 | 529 | 1 | 7.84
34.63 | 300 | 10 | 0 | 50 | 0.43 | 185 | 430 | 473 | 0 | 1058 | 1 | 8.36
43.52 | 420 | 10 | 1 | 50 | 0.43 | 185 | 430 | 473 | 1058 | 0 | 1 | 17.39
39.27 | 420 | 10 | 1 | 50 | 0.43 | 185 | 430 | 473 | 529 | 529 | 1 | 17.24
34.63 | 420 | 10 | 1 | 50 | 0.43 | 185 | 430 | 473 | 0 | 1058 | 1 | 17.39
32.5 | 800 | 16 | 1 | 150 | 0.5 | 175 | 350 | 0 | 983.7 | 0 | 1 | 11.56
30.1 | 800 | 16 | 1 | 150 | 0.5 | 175 | 350 | 0 | 688.6 | 301.1 | 1 | 15.17
28.7 | 800 | 16 | 1 | 150 | 0.5 | 175 | 350 | 0 | 491.9 | 501.8 | 1 | 14.4
25.5 | 800 | 16 | 1 | 150 | 0.5 | 175 | 350 | 726.7 | 0 | 1003.5 | 1 | 14.96
28.3 | 800 | 16 | 1 | 150 | 0.5 | 175 | 350 | 0 | 688.6 | 285.6 | 1 | 14.1
25.5 | 800 | 16 | 1 | 150 | 0.5 | 175 | 350 | 0 | 491.9 | 476 | 1 | 13.02
22.8 | 800 | 16 | 1 | 150 | 0.5 | 175 | 350 | 0 | 0 | 952 | 1 | 13.38
27.6 | 800 | 16 | 1 | 150 | 0.5 | 175 | 350 | 709.5 | 0 | 0 | 1 | 14.5
25.7 | 800 | 16 | 1 | 150 | 0.5 | 175 | 350 | 698 | 983.7 | 0 | 1 | 12.74
24 | 800 | 16 | 1 | 150 | 0.5 | 175 | 350 | 669.3 | 0 | 0 | 1 | 11.58
38 | 800 | 16 | 1 | 150 | 0.4 | 175 | 437.5 | 1 | 943.8 | 0 | 1 | 15.98
35.5 | 800 | 16 | 1 | 150 | 0.4 | 175 | 437.5 | 2 | 660.6 | 288.8 | 1 | 14.95
34.9 | 800 | 16 | 1 | 150 | 0.4 | 175 | 437.5 | 3 | 471.9 | 481.4 | 1 | 15.91
30.1 | 800 | 16 | 1 | 150 | 0.4 | 175 | 437.5 | 697.2 | 0 | 962.8 | 1 | 14.91
33.6 | 800 | 16 | 1 | 150 | 0.4 | 175 | 437.5 | 0 | 660.6 | 274 | 1 | 14.02
30.9 | 800 | 16 | 1 | 150 | 0.4 | 175 | 437.5 | 0 | 471.9 | 456.7 | 1 | 13.91
25.4 | 800 | 16 | 1 | 150 | 0.4 | 175 | 437.5 | 0 | 0 | 913.3 | 1 | 13.73
31.8 | 800 | 16 | 1 | 150 | 0.4 | 175 | 437.5 | 680.6 | 0 | 0 | 1 | 12.07
28.3 | 800 | 16 | 1 | 150 | 0.4 | 175 | 437.5 | 669.6 | 943.8 | 0 | 1 | 12.57
26 | 800 | 16 | 1 | 150 | 0.4 | 175 | 437.5 | 642.1 | 0 | 0 | 1 | 12.67
36.91 | 452 | 16 | 1 | 80 | 0.4700461 | 204 | 434 | 580 | 1179 | 0 | 0 | 16.833
36.18 | 452 | 16 | 1 | 80 | 0.4700461 | 204 | 434 | 580 | 825 | 354 | 0 | 16.837
35.55 | 452 | 16 | 1 | 80 | 0.4700461 | 204 | 434 | 580 | 590 | 590 | 0 | 16.827
32.19 | 452 | 16 | 1 | 80 | 0.4700461 | 204 | 434 | 580 | 295 | 884 | 0 | 18.427
31.78 | 452 | 16 | 1 | 80 | 0.4700461 | 204 | 434 | 580 | 0 | 1179 | 0 | 19.007
36.91 | 452 | 16 | 1 | 180 | 0.4700461 | 204 | 434 | 580 | 1179 | 0 | 0 | 9.137
36.18 | 452 | 16 | 1 | 180 | 0.4700461 | 204 | 434 | 580 | 825 | 354 | 0 | 9.353
35.55 | 452 | 16 | 1 | 180 | 0.4700461 | 204 | 434 | 580 | 590 | 590 | 0 | 9.430
36.91 | 452 | 16 | 1 | 80 | 0.4700461 | 204 | 434 | 580 | 1179 | 0 | 0 | 11.57
36.18 | 452 | 16 | 1 | 78 | 0.4700461 | 204 | 434 | 580 | 825 | 354 | 0 | 11.30
35.55 | 452 | 16 | 1 | 81 | 0.47 | 204 | 434 | 580 | 590 | 590 | 0 | 10.78
36.9 | 500 | 12 | 1 | 60 | 0.5392954 | 199 | 369 | 854 | 912 | 0 | 0 | 18.7
28.9 | 500 | 12 | 1 | 60 | 0.5392954 | 199 | 369 | 854 | 684 | 228 | 0 | 19.5
24 | 500 | 12 | 1 | 60 | 0.5392954 | 199 | 369 | 854 | 456 | 456 | 0 | 18.9
26.2 | 500 | 12 | 1 | 60 | 0.5392954 | 199 | 369 | 854 | 228 | 684 | 0 | 19
24.7 | 500 | 12 | 1 | 60 | 0.5392954 | 199 | 369 | 854 | 0 | 912 | 0 | 19.1
36.9 | 500 | 16 | 1 | 80 | 0.5392954 | 199 | 369 | 854 | 912 | 0 | 0 | 14.9
28.9 | 500 | 16 | 1 | 80 | 0.5392954 | 199 | 369 | 854 | 684 | 228 | 0 | 14.5
24 | 500 | 16 | 1 | 80 | 0.5392954 | 199 | 369 | 854 | 456 | 456 | 0 | 12.5
26.2 | 500 | 16 | 1 | 80 | 0.5392954 | 199 | 369 | 854 | 228 | 684 | 0 | 13.5
24.7 | 500 | 16 | 1 | 80 | 0.5392954 | 199 | 369 | 854 | 0 | 912 | 0 | 13.7
36.9 | 500 | 20 | 1 | 100 | 0.5392954 | 199 | 369 | 854 | 912 | 0 | 0 | 13.5
28.9 | 500 | 20 | 1 | 100 | 0.5392954 | 199 | 369 | 854 | 684 | 228 | 0 | 12.3
24 | 500 | 20 | 1 | 100 | 0.5392954 | 199 | 369 | 854 | 456 | 456 | 0 | 12
26.2 | 500 | 20 | 1 | 100 | 0.5392954 | 199 | 369 | 854 | 228 | 684 | 0 | 13.1
24.7 | 500 | 20 | 1 | 100 | 0.5392954 | 199 | 369 | 854 | 0 | 912 | 0 | 13.2
36.9 | 500 | 25 | 1 | 125 | 0.5392954 | 199 | 369 | 854 | 912 | 0 | 0 | 9.7
28.9 | 500 | 25 | 1 | 125 | 0.5392954 | 199 | 369 | 854 | 684 | 228 | 0 | 9.2
24 | 500 | 25 | 1 | 125 | 0.5392954 | 199 | 369 | 854 | 456 | 456 | 0 | 8.1
26.2 | 500 | 25 | 1 | 125 | 0.5392954 | 199 | 369 | 854 | 228 | 684 | 0 | 8.2
24.7 | 500 | 25 | 1 | 125 | 0.5392954 | 199 | 369 | 802 | 0 | 912 | 0 | 8.4
36.97 | 383 | 16 | 1 | 64 | 0.43 | 171 | 392 | 802 | 960 | 0 | 1 | 27.64
33.81 | 383 | 16 | 1 | 64 | 0.43 | 171 | 392 | 802 | 672 | 297 | 1 | 26.52
32.35 | 383 | 16 | 1 | 64 | 0.43 | 171 | 392 | 802 | 394 | 533 | 1 | 28.25
29.17 | 383 | 16 | 1 | 64 | 0.43 | 171 | 392 | 802 | 0 | 888 | 1 | 26.91
33.42 | 383 | 16 | 1 | 64 | 0.43 | 176 | 385 | 802 | 954 | 0 | 1 | 25.32
31.46 | 383 | 16 | 1 | 64 | 0.43 | 176 | 385 | 802 | 668 | 295 | 1 | 21.94
30.66 | 383 | 16 | 1 | 64 | 0.43 | 176 | 385 | 802 | 382 | 530 | 1 | 21.55
29.49 | 383 | 16 | 1 | 64 | 0.43 | 176 | 385 | 802 | 0 | 882 | 1 | 20.81
26.68 | 473 | 12 | 0 | 60 | 0.475 | 152 | 320 | 802 | 1250 | 0 | 1 | 4.6
26.68 | 473 | 12 | 0 | 60 | 0.4757576 | 157 | 330 | 802 | 750 | 328 | 1 | 4.4
26.68 | 473 | 12 | 0 | 60 | 0.4757576 | 157 | 330 | 802 | 0 | 820 | 1 | 3.8
31.85 | 473 | 12 | 0 | 60 | 0.4757576 | 157 | 330 | 802 | 1270 | 0 | 1 | 55.2
31.85 | 473 | 12 | 0 | 60 | 0.4757576 | 157 | 330 | 802 | 762 | 340 | 1 | 4.7
31.85 | 473 | 12 | 0 | 60 | 0.4757576 | 157 | 330 | 802 | 0 | 850 | 1 | 3.9
38.4 | 473 | 12 | 0 | 60 | 0.45 | 180 | 400 | 802 | 1210 | 0 | 1 | 5.3
38.4 | 473 | 12 | 0 | 60 | 0.45 | 180 | 400 | 802 | 726 | 411 | 1 | 4.8
38.4 | 473 | 12 | 0 | 60 | 0.45 | 180 | 400 | 802 | 0 | 1026 | 1 | 4
55.8 | 450 | 14 | 1 | 150 | 0.5 | 200 | 400 | 664 | 1001 | 0 | 0 | 25.2
47.2 | 450 | 14 | 1 | 150 | 0.5 | 200 | 400 | 498 | 584 | 515 | 0 | 20.1
36.5 | 450 | 14 | 1 | 150 | 0.5 | 200 | 400 | 415 | 0 | 1101 | 0 | 22.7
53.1 | 450 | 14 | 1 | 150 | 0.45 | 200 | 400 | 824 | 790 | 0 | 0 | 25.5
50.6 | 450 | 14 | 1 | 150 | 0.45 | 180 | 400 | 804 | 390 | 351 | 0 | 25.9
45.1 | 450 | 14 | 1 | 150 | 0.45 | 180 | 400 | 896 | 0 | 611 | 0 | 24
48.5 | 550 | 12 | 1 | 60 | 0.5245714 | 183.6 | 350 | 764.3 | 1042 | 0 | 0 | 27.26911
48.5 | 550 | 12 | 1 | 120 | 0.5245714 | 183.6 | 350 | 764.3 | 1042 | 0 | 0 | 36.42516
48.5 | 550 | 12 | 1 | 180 | 0.5245714 | 183.6 | 350 | 764.3 | 1042 | 0 | 0 | 43.41561
49.3 | 550 | 12 | 1 | 60 | 0.5245714 | 183.6 | 350 | 764.3 | 835.4 | 172.4 | 0 | 27.6035
49.3 | 550 | 12 | 1 | 120 | 0.5245714 | 183.6 | 350 | 764.3 | 835.4 | 172.4 | 0 | 43.16083
49.3 | 550 | 12 | 1 | 180 | 0.5245714 | 183.6 | 350 | 764.3 | 835.4 | 172.4 | 0 | 46.32166
47.9 | 550 | 12 | 1 | 60 | 0.5245714 | 183.6 | 350 | 764.3 | 421.4 | 490 | 0 | 25.4379
47.9 | 550 | 12 | 1 | 120 | 0.5245714 | 183.6 | 350 | 764.3 | 421.4 | 490 | 0 | 38.00159
47.9 | 550 | 12 | 1 | 180 | 0.5245714 | 183.6 | 350 | 764.3 | 421.4 | 490 | 0 | 42.30096
43.4 | 550 | 12 | 1 | 60 | 0.5245714 | 183.6 | 350 | 764.3 | 0 | 874.3 | 0 | 21.55255
43.4 | 550 | 12 | 1 | 120 | 0.5245714 | 183.6 | 350 | 764.3 | 0 | 874.3 | 0 | 34.3949
43.4 | 550 | 12 | 1 | 180 | 0.5245714 | 183.6 | 350 | 764.3 | 0 | 874.3 | 0 | 38.62261
48.5 | 531 | 16 | 1 | 80 | 0.5245714 | 183.6 | 350 | 764.3 | 1042 | 0 | 0 | 37.52389
48.5 | 531 | 16 | 1 | 160 | 0.5245714 | 183.6 | 350 | 764.3 | 1042 | 0 | 0 | 50.57325
48.5 | 531 | 16 | 1 | 240 | 0.5245714 | 183.6 | 350 | 764.3 | 1042 | 0 | 0 | 63.88535
49.3 | 531 | 16 | 1 | 80 | 0.5245714 | 183.6 | 350 | 764.3 | 835.4 | 172.4 | 0 | 35.15924
49.3 | 531 | 16 | 1 | 160 | 0.5245714 | 183.6 | 350 | 764.3 | 835.4 | 172.4 | 0 | 62.01433
49.3 | 531 | 16 | 1 | 240 | 0.5245714 | 183.6 | 350 | 764.3 | 835.4 | 172.4 | 0 | 63.69427
47.9 | 531 | 16 | 1 | 80 | 0.5245714 | 183.6 | 350 | 764.3 | 421.4 | 490 | 0 | 31.12261
47.9 | 531 | 16 | 1 | 160 | 0.5245714 | 183.6 | 350 | 764.3 | 421.4 | 490 | 0 | 47.76274
47.9 | 531 | 16 | 1 | 240 | 0.5245714 | 183.6 | 350 | 764.3 | 421.4 | 490 | 0 | 59.78503
43.4 | 531 | 16 | 1 | 80 | 0.5245714 | 183.6 | 350 | 764.3 | 0 | 874.3 | 0 | 32.46815
43.4 | 531 | 16 | 1 | 160 | 0.5245714 | 183.6 | 350 | 764.3 | 0 | 874.3 | 0 | 43.43949
43.4 | 531 | 16 | 1 | 240 | 0.5245714 | 183.6 | 350 | 764.3 | 0 | 874.3 | 0 | 57.40446
64.13 | 473 | 10 | 1 | 50 | 0.5 | 137.5 | 275 | 918.49 | 943.84 | 0 | 1 | 25.32
57.19 | 473 | 10 | 1 | 50 | 0.5 | 137.5 | 275 | 938.05 | 723.07 | 180.77 | 1 | 22.97
52.74 | 473 | 10 | 1 | 50 | 0.5 | 137.5 | 275 | 962.73 | 423.77 | 423.77 | 1 | 21.22
44.2 | 473 | 10 | 1 | 50 | 0.5 | 137.5 | 275 | 1005.18 | 0 | 756.46 | 1 | 18.39
53.85 | 473 | 10 | 1 | 50 | 0.65 | 247 | 380 | 781.43 | 973.37 | 0 | 1 | 21.62
52.83 | 473 | 10 | 1 | 50 | 0.65 | 247 | 380 | 794.31 | 750.04 | 187.51 | 1 | 20.67
49.85 | 473 | 10 | 1 | 50 | 0.65 | 247 | 380 | 811.37 | 443.71 | 443.71 | 1 | 19.11
42.04 | 473 | 10 | 1 | 50 | 0.65 | 247 | 380 | 838.29 | 0 | 807.97 | 1 | 16.9